## Sample A
EDS1
001
Formula | mass% | Atom% | Sigma | Net | K ratio | Line
C | 7.66 | 56.28 | 0.04 | 11738 | 0.0602071 | K
O | 5.42 | 29.93 | 0.04 | 8068 | 0.0455136 | K
Al | 0.18 | 0.6 | 0.01 | 896 | 0.0009698 | K
Si | 0.27 | 0.84 | 0.01 | 1480 | 0.0017827 | K
S | 0.34 | 0.93 | 0.01 | 2098 | 0.0033042 | K
Cl* | 0.08 | 0.19 | 0.01 | 502 | 0.0008314 | K
Cu | 0.42 | 0.58 | 0.02 | 571 | 0.0037832 | K
Sn | 13.3 | 9.89 | 0.06 | 43100 | 0.113747 | L
Ba | 1.18 | 0.76 | 0.03 | 2586 | 0.0091001 | L
Total | 28.83 | 100
002
Formula | mass% | Atom% | Sigma | Net | K ratio | Line
C | 6.26 | 55.84 | 0.04 | 10547 | 0.054098 | K
O | 4.31 | 28.87 | 0.03 | 6991 | 0.0394374 | K
Al | 0.19 | 0.74 | 0.01 | 918 | 0.000994 | K
Si | 0.17 | 0.64 | 0.01 | 941 | 0.0011339 | K
S | 0.29 | 0.96 | 0.01 | 1801 | 0.0028352 | K
Cl* | 0.08 | 0.24 | 0.01 | 515 | 0.0008517 | K
Co* | 0.02 | 0.04 | 0.01 | 40 | 0.0001895 | K
Sn | 13 | 11.74 | 0.06 | 42615 | 0.1124682 | L
Ba | 1.18 | 0.92 | 0.03 | 2592 | 0.0091228 | L
Total | 25.5 | 100
003
Formula | mass% | Atom% | Sigma | Net | K ratio | Line
C | 15.3 | 64.42 | 0.07 | 14217 | 0.0729203 | K
O | 9.22 | 29.14 | 0.06 | 7120 | 0.040166 | K
Al | 0.17 | 0.31 | 0.01 | 845 | 0.0009149 | K
Si | 0.59 | 1.06 | 0.01 | 3372 | 0.0040629 | K
S | 1.16 | 1.83 | 0.01 | 7117 | 0.0112062 | K
Cl | 0.21 | 0.3 | 0.01 | 1319 | 0.0021826 | K
Fe* | 0.02 | 0.02 | 0.01 | 39 | 0.0001573 | K
Sn | 3.04 | 1.3 | 0.03 | 9342 | 0.0246555 | L
Ba | 4.37 | 1.61 | 0.03 | 10299 | 0.0362457 | L
Total | 34.08 | 100
EDS2
001
Formula | mass% | Atom% | Sigma | Net | K ratio | Line
C | 6.73 | 54.65 | 0.03 | 12191 | 0.0625313 | K
O | 5.16 | 31.48 | 0.03 | 8539 | 0.0481695 | K
Al* | 0.03 | 0.11 | 0.01 | 153 | 0.0001658 | K
Si | 0.13 | 0.44 | 0.01 | 711 | 0.0008563 | K
S | 0.19 | 0.57 | 0.01 | 1189 | 0.0018717 | K
Cl* | 0.06 | 0.16 | 0.01 | 388 | 0.0006423 | K
Fe* | 0.02 | 0.04 | 0.01 | 51 | 0.0002082 | K
Cu* | 0.14 | 0.21 | 0.02 | 188 | 0.0012458 | K
Sn | 14.18 | 11.65 | 0.06 | 46574 | 0.1229145 | L
Ba* | 0.95 | 0.68 | 0.03 | 2088 | 0.0073491 | L
Total | 27.59 | 100
002
Formula | mass% | Atom% | Sigma | Net | K ratio | Line
C | 6.69 | 58.67 | 0.04 | 10912 | 0.0559706 | K
O | 4.2 | 27.66 | 0.03 | 6196 | 0.0349541 | K
Al* | 0.07 | 0.26 | 0.01 | 329 | 0.0003564 | K
Si | 0.18 | 0.69 | 0.01 | 1027 | 0.0012378 | K
S | 0.33 | 1.1 | 0.01 | 2095 | 0.0032995 | K
Cl* | 0.07 | 0.2 | 0.01 | 427 | 0.0007061 | K
Fe* | 0.11 | 0.21 | 0.01 | 239 | 0.0009742 | K
Co* | 0.01 | 0.02 | 0.01 | 17 | 8.33e-05 | K
Sn | 11.51 | 10.21 | 0.05 | 37491 | 0.0989443 | L
Ba | 1.3 | 1 | 0.03 | 2860 | 0.0100646 | L
Total | 24.47 | 100
003
Formula | mass% | Atom% | Sigma | Net | K ratio | Line
C | 14.72 | 66.19 | 0.07 | 14928 | 0.0765658 | K
O | 8.28 | 27.94 | 0.06 | 6235 | 0.0351745 | K
Al | 0.1 | 0.21 | 0.01 | 538 | 0.0005822 | K
Si | 0.58 | 1.11 | 0.01 | 3369 | 0.0040588 | K
S | 0.76 | 1.28 | 0.01 | 4713 | 0.0074208 | K
Cl | 0.21 | 0.32 | 0.01 | 1317 | 0.0021795 | K
Cu* | 0.07 | 0.06 | 0.01 | 89 | 0.0005901 | K
Sn | 3.91 | 1.78 | 0.03 | 12078 | 0.0318764 | L
Ba | 2.82 | 1.11 | 0.03 | 6560 | 0.023085 | L
Total | 31.45 | 100